## Sheet1
time | C_mol | CL_mol | CT_mol | C_wtppm | CL_wtppm | CT_wtppm
0 | 0 | 0 | 0 | 0 | 0 | 0
120 | 4.74286938 | 3.94424057 | 0.798800903 | 0.605160828 | 0.503097595 | 0.101910866
600 | 6.88085127 | 5.77657318 | 1.10463977 | 0.878000488 | 0.736850403 | 0.140922882
1800 | 7.0190773 | 5.89538383 | 1.12490046 | 0.896021912 | 0.752077087 | 0.143513718
7200 | 7.01907825 | 5.89538813 | 1.12490153 | 0.896061279 | 0.75207843 | 0.143513992