## Sheet1
time | C_mol | CL_mol | CT_mol | C_wtppm | CL_wtppm | CT_wtppm
0 | 0 | 0 | 0 | 0 | 0 | 0
120 | 3.78358722 | 3.12228918 | 0.66145166 | 0.482657135 | 0.39826123 | 0.0844165955
600 | 6.33138514 | 5.30532074 | 1.02587962 | 0.807594482 | 0.676882935 | 0.130864227
1800 | 8.09288216 | 6.81508827 | 1.27776217 | 1.03247809 | 0.869445312 | 0.163013153
7200 | 8.40629578 | 7.08208942 | 1.32287824 | 1.07252979 | 0.903909058 | 0.168775177