## Sheet1
time | C_mol | CL_mol | CT_mol | C_wtppm | CL_wtppm | CT_wtppm
0 | 0 | 0 | 0 | 0 | 0 | 0
120 | 6.95368528 | 5.83871841 | 1.11496687 | 0.887094543 | 0.745035339 | 0.142229126
600 | 10.7242785 | 9.0708046 | 1.65365303 | 1.36802912 | 1.15723646 | 0.210975082
1800 | 11.1782923 | 9.45828819 | 1.71853936 | 1.42577803 | 1.20686483 | 0.219226166
7200 | 11.1793194 | 9.45909309 | 1.71869469 | 1.4258014 | 1.20695865 | 0.21923671