## Sheet1
time | C_mol | CL_mol | CT_mol | C_wtppm | CL_wtppm | CT_wtppm
0 | 0 | 0 | 0 | 0 | 0 | 0
120 | 4.65317488 | 3.86803246 | 0.786291504 | 0.593748657 | 0.49342868 | 0.100267105
600 | 7.74358559 | 6.5157938 | 1.22787583 | 0.988054749 | 0.831285339 | 0.156635117
1800 | 8.71655846 | 7.35049295 | 1.36706126 | 1.11243272 | 0.937839905 | 0.174376984
7200 | 8.75081253 | 7.37880564 | 1.37211311 | 1.11708307 | 0.941499207 | 0.174971054