## Sheet1
mechanical_descriptions | mechanical_keys | mechanical_values | hydrogen_diffusion_descriptions | hydrogen_diffusion_keys | hydrogen_diffusion_values
Young's modulus - E (Pa) | E | 210.0e+9 | mode_trap (1 - no trap I 2 - kumnick, krom ¦ 3 - sofronis, dadfarnia) | mode_trap | 3
Poisson ratio - nu (dimless) | nu | 0.3e0 | crystal_structure (1 - BCC ¦ 2 - FCC) | crystal_structure | 1
Existing equivalent plastic strain - eqplas (dimless) | eqplas | 0.001 | Universal gas constant - R (N*m)/(mol*K) | R | 8.31446
|  |  | Temperature - T (K) | T | 300
|  |  | Partial molar volume - VH (m^3/mol) | VH | 2e-06
|  |  | Diffusion coefficient - DL (m^2/s) | DL | 3.07e-10
|  |  | Avogadro's constant - avogadro (1/mol) | avogadro | 6.0221e+23
|  |  | Number of solvent metal atoms per unit volume - NL (1/m^3) | NL | 8.518e+28
|  |  | Number of interstitial sites per trap site (dislocations) - alpha_dis (dimless) | alpha_dis | 1
|  |  | Number of interstitial sites per trap site (grain boundaries) - alpha_gb (dimless) | alpha_gb | 1
|  |  | Number of interstitial sites per trap site (carbides) - alpha_carb (dimless) | alpha_carb | 1
|  |  | Number of trap type of dislocations - NT_dis (1/m^3) | NT_dis | 0.0d0
|  |  | Number of trap type of grain boundaries - NT_gb (1/m^3) | NT_gb | 8.464e+22
|  |  | Number of trap type of carbides - NT_carb (1/m^3) | NT_carb | 8.464e+26
|  |  | Binding energy of hydrogen to dislocations - WB_dis (N*m/mol) | WB_dis | -20200
|  |  | Binding energy of hydrogen to grain boundaries - WB_gb (N*m/mol) | WB_gb | -58600
|  |  | Binding energy of hydrogen to carbides - WB_carb (N*m/mol) | WB_carb | -11500
|  |  | Number of hydrogen atoms that can reside in each BCC lattice site - beta_BCC (dimless) | beta_BCC | 6
|  |  | Number of hydrogen atoms that can reside in each FCC lattice site - beta_FCC (dimless) | beta_FCC | 1
|  |  | Lattice parameter for BCC - a_lattice_BCC (m) | a_lattice_BCC | 2.866e-10
|  |  | Lattice parameter for FCC - a_lattice_FCC (m) | a_lattice_FCC | 3.571e-10
|  |  | gamma fitting parameter in Dadfarnia et al. - gamma (1/m^2) | gamma | 20000000000000000
|  |  | Dislocation density for the annealed material in Dadfarnia et al. - rho_d0 (1/m^2) | rho_d0 | 10000000000
|  |  | Gibbs free energy difference between the decohering interface and the surrounding material - delta_g_b0 (N*m/mol) | delta_g_b0 | 30000