## Sheet1
time | C_mol | CL_mol | CT_mol | C_wtppm | CL_wtppm | CT_wtppm
0 | 0 | 0 | 0 | 0 | 0 | 0
120 | 5.49053669 | 4.58425713 | 0.905514038 | 0.70041687 | 0.58486438 | 0.115536598
600 | 8.62232494 | 7.26835203 | 1.3533107 | 1.10007739 | 0.927242859 | 0.172632965
1800 | 9.08718491 | 7.66637707 | 1.41951621 | 1.15934074 | 0.978138794 | 0.181131958
7200 | 9.0912447 | 7.67102861 | 1.42057669 | 1.15984821 | 0.978446838 | 0.181152939