## Sheet1
time | C_mol | CL_mol | CT_mol | C_wtppm | CL_wtppm | CT_wtppm
0 | 0 | 0 | 0 | 0 | 0 | 0
120 | 4.1503849 | 3.43596888 | 0.713990417 | 0.529587036 | 0.438291962 | 0.0910886536
600 | 6.86637545 | 5.76475239 | 1.10242724 | 0.876003418 | 0.735203491 | 0.140657257
1800 | 9.06666851 | 7.65132713 | 1.41696751 | 1.15673602 | 0.975844238 | 0.18076741
7200 | 9.61318398 | 8.11711693 | 1.49507999 | 1.22648501 | 1.03525925 | 0.190751266