## Sheet1
time | C_mol | CL_mol | CT_mol | C_wtppm | CL_wtppm | CT_wtppm
0 | 0 | 0 | 0 | 0 | 0 | 0
120 | 4.30610418 | 3.57009721 | 0.736193604 | 0.549368408 | 0.455481903 | 0.0939147186
600 | 7.12770796 | 5.9885273 | 1.13978183 | 0.909382751 | 0.763950867 | 0.145386261
1800 | 9.41385651 | 7.94788027 | 1.46614099 | 1.20099699 | 1.01387084 | 0.187047394
7200 | 9.97816753 | 8.43437481 | 1.54691505 | 1.27334523 | 1.07571054 | 0.197301727