## Sheet1
displacement/m | displacement/mm | force/N | force/kN
0.0008832585 | 0.8832585 | 11847.69 | 11.84769
0.0008924253 | 0.8924253 | 11916.84 | 11.91684
0.0009015922 | 0.9015922 | 11983.5 | 11.9835
0.0009107591 | 0.9107591 | 12047.34 | 12.04734
0.0009199259 | 0.9199259 | 12109.22 | 12.10922
0.0009290928 | 0.9290928 | 12166.34 | 12.16634
0.0009382597 | 0.9382597 | 12220.23 | 12.22023
0.0009474265 | 0.9474265 | 12273.89 | 12.27389
0.0009565934 | 0.9565934 | 12324.45 | 12.32445
0.0009657603 | 0.9657603 | 12373.35 | 12.37335
0.0009749271 | 0.9749271 | 12418.91 | 12.41891
0.000984094 | 0.984094 | 12462.91 | 12.46291
0.0009932609 | 0.9932609 | 12504.39 | 12.50439
0.001002428 | 1.002428 | 12543.36 | 12.54336
0.001011595 | 1.011595 | 12581.11 | 12.58111
0.001020761 | 1.020761 | 12618.37 | 12.61837
0.001029928 | 1.029928 | 12653.14 | 12.65314
0.001039095 | 1.039095 | 12686.18 | 12.68618
0.001048262 | 1.048262 | 12717.28 | 12.71728
0.001057429 | 1.057429 | 12747.06 | 12.74706
0.001066596 | 1.066596 | 12776.21 | 12.77621
0.001075763 | 1.075763 | 12803.55 | 12.80355
0.00108493 | 1.08493 | 12828.85 | 12.82885
0.001094096 | 1.094096 | 12853.31 | 12.85331
0.001103263 | 1.103263 | 12876.3 | 12.8763
0.00111243 | 1.11243 | 12899.07 | 12.89907
0.001121597 | 1.121597 | 12920.57 | 12.92057
0.001130764 | 1.130764 | 12941.99 | 12.94199
0.001139931 | 1.139931 | 12960.99 | 12.96099
0.001149098 | 1.149098 | 12978.69 | 12.97869
0.001158264 | 1.158264 | 12996.97 | 12.99697
0.001167431 | 1.167431 | 13013.87 | 13.01387
0.001176598 | 1.176598 | 13030.14 | 13.03014
0.001185765 | 1.185765 | 13044.49 | 13.04449
0.001194932 | 1.194932 | 13059.9 | 13.0599
0.001204099 | 1.204099 | 13073.42 | 13.07342
0.001213266 | 1.213266 | 13087.32 | 13.08732
0.001222432 | 1.222432 | 13099.67 | 13.09967
0.001231599 | 1.231599 | 13111.47 | 13.11147
0.001240766 | 1.240766 | 13123.48 | 13.12348
0.001249933 | 1.249933 | 13133.25 | 13.13325
0.0012591 | 1.2591 | 13143.88 | 13.14388
0.001268267 | 1.268267 | 13152.49 | 13.15249
0.001277434 | 1.277434 | 13160.33 | 13.16033
0.001286601 | 1.286601 | 13169.2 | 13.1692
0.001295767 | 1.295767 | 13174.99 | 13.17499
0.001304934 | 1.304934 | 13183 | 13.183
0.001314101 | 1.314101 | 13188.71 | 13.18871
0.001323268 | 1.323268 | 13192.6 | 13.1926
0.001332435 | 1.332435 | 13197.23 | 13.19723
0.001341602 | 1.341602 | 13199.93 | 13.19993
0.001350769 | 1.350769 | 13203.02 | 13.20302
0.001359935 | 1.359935 | 13203.01 | 13.20301
0.001369102 | 1.369102 | 13203.94 | 13.20394
0.001378269 | 1.378269 | 13203.34 | 13.20334
0.001387436 | 1.387436 | 13202.18 | 13.20218
0.001396603 | 1.396603 | 13199.91 | 13.19991
0.00140577 | 1.40577 | 13195.98 | 13.19598
0.001414937 | 1.414937 | 13190.62 | 13.19062
0.001424104 | 1.424104 | 13185.96 | 13.18596
0.00143327 | 1.43327 | 13178.2 | 13.1782
0.001442437 | 1.442437 | 13169.84 | 13.16984
0.001451604 | 1.451604 | 13160.8 | 13.1608
0.001460771 | 1.460771 | 13150.06 | 13.15006
0.001469938 | 1.469938 | 13138.91 | 13.13891
0.001479105 | 1.479105 | 13126.3 | 13.1263
0.001488272 | 1.488272 | 13111.63 | 13.11163
0.001497438 | 1.497438 | 13096.89 | 13.09689
0.001506605 | 1.506605 | 13080.86 | 13.08086
0.001515772 | 1.515772 | 13062.86 | 13.06286
0.001524939 | 1.524939 | 13043.79 | 13.04379
0.001534106 | 1.534106 | 13024.23 | 13.02423
0.001543273 | 1.543273 | 13003.68 | 13.00368
0.00155244 | 1.55244 | 12981.54 | 12.98154
0.001561606 | 1.561606 | 12959.03 | 12.95903
0.001570773 | 1.570773 | 12935.24 | 12.93524
0.00157994 | 1.57994 | 12909.44 | 12.90944
0.001589107 | 1.589107 | 12883.56 | 12.88356
0.001598274 | 1.598274 | 12856.45 | 12.85645
0.001607441 | 1.607441 | 12827.82 | 12.82782
0.001616608 | 1.616608 | 12798.24 | 12.79824
0.001625775 | 1.625775 | 12766.92 | 12.76692
0.001634941 | 1.634941 | 12734.81 | 12.73481
0.001644108 | 1.644108 | 12702.47 | 12.70247
0.001653275 | 1.653275 | 12668.5 | 12.6685
0.001662442 | 1.662442 | 12632.54 | 12.63254
0.001671609 | 1.671609 | 12596.74 | 12.59674
0.001680776 | 1.680776 | 12559.53 | 12.55953
0.001689943 | 1.689943 | 12520.57 | 12.52057
0.001699109 | 1.699109 | 12480.46 | 12.48046
0.001708276 | 1.708276 | 12440.04 | 12.44004
0.001717443 | 1.717443 | 12397.67 | 12.39767
0.00172661 | 1.72661 | 12355.48 | 12.35548
0.001735777 | 1.735777 | 12311.83 | 12.31183
0.001744944 | 1.744944 | 12266 | 12.266
0.001754111 | 1.754111 | 12219.56 | 12.21956
0.001763277 | 1.763277 | 12172.06 | 12.17206
0.001772444 | 1.772444 | 12123.13 | 12.12313
0.001781611 | 1.781611 | 12067.26 | 12.06726
0.001790778 | 1.790778 | 12010.3 | 12.0103