## Sheet1
displacement/m | displacement/mm | force/N | force/kN
0.0007146871 | 0.7146871 | 9818.863 | 9.818863
0.0007227205 | 0.7227205 | 9901.489 | 9.901489
0.0007307539 | 0.7307539 | 9982.034 | 9.982034
0.0007387873 | 0.7387873 | 10058.45 | 10.05845
0.0007468207 | 0.7468207 | 10134.27 | 10.13427
0.0007548541 | 0.7548541 | 10205.51 | 10.20551
0.0007628875 | 0.7628875 | 10271.12 | 10.27112
0.0007709209 | 0.7709209 | 10335.13 | 10.33513
0.0007789543 | 0.7789543 | 10395.59 | 10.39559
0.0007869877 | 0.7869877 | 10452.11 | 10.45211
0.0007950211 | 0.7950211 | 10506.64 | 10.50664
0.0008030545 | 0.8030545 | 10556.28 | 10.55628
0.0008110879 | 0.8110879 | 10603.65 | 10.60365
0.0008191213 | 0.8191213 | 10648.92 | 10.64892
0.0008271546 | 0.8271546 | 10688.82 | 10.68882
0.000835188 | 0.835188 | 10726.95 | 10.72695
0.0008432214 | 0.8432214 | 10763.91 | 10.76391
0.0008512548 | 0.8512548 | 10797.73 | 10.79773
0.0008592882 | 0.8592882 | 10828.49 | 10.82849
0.0008673216 | 0.8673216 | 10857.42 | 10.85742
0.000875355 | 0.875355 | 10883.96 | 10.88396
0.0008833884 | 0.8833884 | 10909.55 | 10.90955
0.0008914218 | 0.8914218 | 10932.74 | 10.93274
0.0008994552 | 0.8994552 | 10954.12 | 10.95412
0.0009074886 | 0.9074886 | 10973.56 | 10.97356
0.000915522 | 0.915522 | 10992.83 | 10.99283
0.0009235554 | 0.9235554 | 11009.56 | 11.00956
0.0009315888 | 0.9315888 | 11024.82 | 11.02482
0.0009396222 | 0.9396222 | 11039.29 | 11.03929
0.0009476556 | 0.9476556 | 11052.56 | 11.05256
0.000955689 | 0.955689 | 11063.74 | 11.06374
0.0009637224 | 0.9637224 | 11074.69 | 11.07469
0.0009717557 | 0.9717557 | 11084.44 | 11.08444
0.0009797891 | 0.9797891 | 11092.87 | 11.09287
0.0009878225 | 0.9878225 | 11099.85 | 11.09985
0.0009958559 | 0.9958559 | 11106.76 | 11.10676
0.001003889 | 1.003889 | 11111.61 | 11.11161
0.001011923 | 1.011923 | 11115.71 | 11.11571
0.001019956 | 1.019956 | 11119.88 | 11.11988
0.00102799 | 1.02799 | 11120.7 | 11.1207
0.001036023 | 1.036023 | 11122.17 | 11.12217
0.001044056 | 1.044056 | 11121.59 | 11.12159
0.00105209 | 1.05209 | 11120.38 | 11.12038
0.001060123 | 1.060123 | 11118.36 | 11.11836
0.001068156 | 1.068156 | 11115.89 | 11.11589
0.00107619 | 1.07619 | 11111.32 | 11.11132
0.001084223 | 1.084223 | 11106.65 | 11.10665
0.001092257 | 1.092257 | 11099.38 | 11.09938
0.00110029 | 1.10029 | 11092.46 | 11.09246
0.001108323 | 1.108323 | 11084.26 | 11.08426
0.001116357 | 1.116357 | 11075.46 | 11.07546
0.00112439 | 1.12439 | 11065.09 | 11.06509
0.001132424 | 1.132424 | 11053.95 | 11.05395
0.001140457 | 1.140457 | 11042.12 | 11.04212
0.00114849 | 1.14849 | 11028.96 | 11.02896
0.001156524 | 1.156524 | 11014.91 | 11.01491
0.001164557 | 1.164557 | 11000.65 | 11.00065
0.001172591 | 1.172591 | 10985.14 | 10.98514
0.001180624 | 1.180624 | 10968.32 | 10.96832
0.001188657 | 1.188657 | 10950.94 | 10.95094
0.001196691 | 1.196691 | 10933.02 | 10.93302
0.001204724 | 1.204724 | 10914.07 | 10.91407
0.001212758 | 1.212758 | 10894.36 | 10.89436
0.001220791 | 1.220791 | 10873.68 | 10.87368
0.001228824 | 1.228824 | 10852.95 | 10.85295
0.001236858 | 1.236858 | 10831.47 | 10.83147
0.001244891 | 1.244891 | 10808.63 | 10.80863
0.001252925 | 1.252925 | 10785.35 | 10.78535
0.001260958 | 1.260958 | 10760.67 | 10.76067
0.001268991 | 1.268991 | 10736.03 | 10.73603
0.001277025 | 1.277025 | 10710.61 | 10.71061
0.001285058 | 1.285058 | 10685.25 | 10.68525
0.001293092 | 1.293092 | 10658.45 | 10.65845
0.001301125 | 1.301125 | 10630.42 | 10.63042
0.001309158 | 1.309158 | 10601.21 | 10.60121
0.001317192 | 1.317192 | 10572.21 | 10.57221
0.001325225 | 1.325225 | 10542.62 | 10.54262
0.001333259 | 1.333259 | 10511.15 | 10.51115
0.001341292 | 1.341292 | 10479.36 | 10.47936
0.001349325 | 1.349325 | 10447.34 | 10.44734
0.001357359 | 1.357359 | 10414.18 | 10.41418
0.001365392 | 1.365392 | 10379.71 | 10.37971
0.001373425 | 1.373425 | 10344.73 | 10.34473
0.001381459 | 1.381459 | 10309.35 | 10.30935
0.001389492 | 1.389492 | 10273.45 | 10.27345
0.001397526 | 1.397526 | 10236.73 | 10.23673
0.001405559 | 1.405559 | 10198.91 | 10.19891
0.001413592 | 1.413592 | 10161 | 10.161
0.001421626 | 1.421626 | 10121.63 | 10.12163
0.001429659 | 1.429659 | 10082.12 | 10.08212
0.001437693 | 1.437693 | 10041.06 | 10.04106
0.001445726 | 1.445726 | 9999.466 | 9.999466
0.001453759 | 1.453759 | 9956.677 | 9.956677
0.001461793 | 1.461793 | 9913.286 | 9.913286
0.001469826 | 1.469826 | 9869.672 | 9.869672
0.00147786 | 1.47786 | 9823.354 | 9.823354
0.001485893 | 1.485893 | 9775.791 | 9.775791
0.001493926 | 1.493926 | 9724.864 | 9.724864
0.00150196 | 1.50196 | 9671.804 | 9.671804
0.001509993 | 1.509993 | 9641.26 | 9.64126