## Sheet1
displacement/m | displacement/mm | force/N | force/kN
0.0006996751 | 0.6996751 | 9652.608 | 9.652608
0.0007096625 | 0.7096625 | 9752.992 | 9.752992
0.0007196499 | 0.7196499 | 9847.375 | 9.847375
0.0007296373 | 0.7296373 | 9938.004 | 9.938004
0.0007396247 | 0.7396247 | 10022.33 | 10.02233
0.0007496121 | 0.7496121 | 10100.7 | 10.1007
0.0007595995 | 0.7595995 | 10171.77 | 10.17177
0.0007695869 | 0.7695869 | 10237.67 | 10.23767
0.0007795743 | 0.7795743 | 10297.59 | 10.29759
0.0007895617 | 0.7895617 | 10351.51 | 10.35151
0.0007995491 | 0.7995491 | 10400.73 | 10.40073
0.0008095365 | 0.8095365 | 10444.51 | 10.44451
0.0008195239 | 0.8195239 | 10483.1 | 10.4831
0.0008295113 | 0.8295113 | 10518.16 | 10.51816
0.0008394987 | 0.8394987 | 10550.04 | 10.55004
0.0008494861 | 0.8494861 | 10579.92 | 10.57992
0.0008594735 | 0.8594735 | 10607.34 | 10.60734
0.0008694609 | 0.8694609 | 10632.34 | 10.63234
0.0008794483 | 0.8794483 | 10655.29 | 10.65529
0.0008894357 | 0.8894357 | 10677.12 | 10.67712
0.0008994231 | 0.8994231 | 10698.04 | 10.69804
0.0009094105 | 0.9094105 | 10716.3 | 10.7163
0.0009193979 | 0.9193979 | 10733.56 | 10.73356
0.0009293853 | 0.9293853 | 10749.07 | 10.74907
0.0009393727 | 0.9393727 | 10764.07 | 10.76407
0.0009493601 | 0.9493601 | 10778.6 | 10.7786
0.0009593475 | 0.9593475 | 10792.01 | 10.79201
0.000969335 | 0.969335 | 10802.73 | 10.80273
0.0009793224 | 0.9793224 | 10812.35 | 10.81235
0.0009893098 | 0.9893098 | 10822.19 | 10.82219
0.0009992972 | 0.9992972 | 10830.17 | 10.83017
0.001009285 | 1.009285 | 10836.37 | 10.83637
0.001019272 | 1.019272 | 10841.24 | 10.84124
0.001029259 | 1.029259 | 10845.61 | 10.84561
0.001039247 | 1.039247 | 10846.15 | 10.84615
0.001049234 | 1.049234 | 10848.11 | 10.84811
0.001059222 | 1.059222 | 10846.06 | 10.84606
0.001069209 | 1.069209 | 10842.93 | 10.84293
0.001079196 | 1.079196 | 10837.46 | 10.83746
0.001089184 | 1.089184 | 10830.18 | 10.83018
0.001099171 | 1.099171 | 10821.23 | 10.82123
0.001109159 | 1.109159 | 10808.05 | 10.80805
0.001119146 | 1.119146 | 10793.69 | 10.79369
0.001129133 | 1.129133 | 10778.01 | 10.77801
0.001139121 | 1.139121 | 10758.03 | 10.75803
0.001149108 | 1.149108 | 10735.35 | 10.73535
0.001159096 | 1.159096 | 10710.79 | 10.71079
0.001169083 | 1.169083 | 10684.92 | 10.68492
0.00117907 | 1.17907 | 10656.74 | 10.65674
0.001189058 | 1.189058 | 10625.99 | 10.62599
0.001199045 | 1.199045 | 10592.75 | 10.59275
0.001209033 | 1.209033 | 10558.33 | 10.55833
0.00121902 | 1.21902 | 10522.15 | 10.52215
0.001229007 | 1.229007 | 10484.81 | 10.48481
0.001238995 | 1.238995 | 10446.14 | 10.44614
0.001248982 | 1.248982 | 10404.65 | 10.40465
0.00125897 | 1.25897 | 10362.88 | 10.36288
0.001268957 | 1.268957 | 10319.23 | 10.31923
0.001278944 | 1.278944 | 10275.09 | 10.27509
0.001288932 | 1.288932 | 10231.53 | 10.23153
0.001298919 | 1.298919 | 10185.88 | 10.18588
0.001308907 | 1.308907 | 10138.7 | 10.1387
0.001318894 | 1.318894 | 10090.6 | 10.0906
0.001328881 | 1.328881 | 10043.71 | 10.04371
0.001338869 | 1.338869 | 9995.944 | 9.995944
0.001348856 | 1.348856 | 9946.985 | 9.946985
0.001358844 | 1.358844 | 9896.805 | 9.896805
0.001368831 | 1.368831 | 9847.379 | 9.847379
0.001378819 | 1.378819 | 9797.441 | 9.797441
0.001388806 | 1.388806 | 9745.852 | 9.745852
0.001398793 | 1.398793 | 9693.9 | 9.6939
0.001408781 | 1.408781 | 9641.644 | 9.641644
0.001418768 | 1.418768 | 9588.137 | 9.588137
0.001428756 | 1.428756 | 9534.354 | 9.534354
0.001438743 | 1.438743 | 9479.468 | 9.479468
0.00144873 | 1.44873 | 9424.257 | 9.424257
0.001458718 | 1.458718 | 9367.974 | 9.367974
0.001468705 | 1.468705 | 9310.359 | 9.310359
0.001478693 | 1.478693 | 9252.458 | 9.252458
0.00148868 | 1.48868 | 9193.373 | 9.193373
0.001498667 | 1.498667 | 9133.682 | 9.133682
0.001508655 | 1.508655 | 9071.738 | 9.071738
0.001518642 | 1.518642 | 9010.194 | 9.010194
0.00152863 | 1.52863 | 8946.215 | 8.946215
0.001538617 | 1.538617 | 8882.286 | 8.882286
0.001548604 | 1.548604 | 8816.173 | 8.816173
0.001558592 | 1.558592 | 8748.774 | 8.748774
0.001568579 | 1.568579 | 8681.408 | 8.681408
0.001578567 | 1.578567 | 8611.196 | 8.611196
0.001588554 | 1.588554 | 8540.549 | 8.540549
0.001598541 | 1.598541 | 8468.063 | 8.468063
0.001608529 | 1.608529 | 8394.481 | 8.394481
0.001618516 | 1.618516 | 8318.902 | 8.318902
0.001628504 | 1.628504 | 8241.495 | 8.241495
0.001638491 | 1.638491 | 8163.596 | 8.163596
0.001648478 | 1.648478 | 8084.227 | 8.084227
0.001658466 | 1.658466 | 8002.061 | 8.002061
0.001668453 | 1.668453 | 7918.161 | 7.918161
0.001678441 | 1.678441 | 7832.508 | 7.832508
0.001688428 | 1.688428 | 7745.716 | 7.745716