## Sheet1
displacement/m | displacement/mm | force/N | force/kN
0.0007365152 | 0.7365152 | 10041.57 | 10.04157
0.0007420488 | 0.7420488 | 10097.05 | 10.09705
0.0007475825 | 0.7475825 | 10149.61 | 10.14961
0.0007531161 | 0.7531161 | 10200.87 | 10.20087
0.0007586498 | 0.7586498 | 10252.44 | 10.25244
0.0007641834 | 0.7641834 | 10301.33 | 10.30133
0.000769717 | 0.769717 | 10349.25 | 10.34925
0.0007752507 | 0.7752507 | 10393.37 | 10.39337
0.0007807843 | 0.7807843 | 10440.09 | 10.44009
0.000786318 | 0.786318 | 10480.88 | 10.48088
0.0007918516 | 0.7918516 | 10522.69 | 10.52269
0.0007973853 | 0.7973853 | 10563.05 | 10.56305
0.0008029189 | 0.8029189 | 10599.6 | 10.5996
0.0008084526 | 0.8084526 | 10638.29 | 10.63829
0.0008139862 | 0.8139862 | 10673.15 | 10.67315
0.0008195199 | 0.8195199 | 10707.59 | 10.70759
0.0008250535 | 0.8250535 | 10740.61 | 10.74061
0.0008305871 | 0.8305871 | 10772.73 | 10.77273
0.0008361208 | 0.8361208 | 10802.4 | 10.8024
0.0008416544 | 0.8416544 | 10829.99 | 10.82999
0.0008471881 | 0.8471881 | 10857.51 | 10.85751
0.0008527217 | 0.8527217 | 10884.23 | 10.88423
0.0008582554 | 0.8582554 | 10909.48 | 10.90948
0.000863789 | 0.863789 | 10934.56 | 10.93456
0.0008693227 | 0.8693227 | 10957.25 | 10.95725
0.0008748563 | 0.8748563 | 10977.94 | 10.97794
0.00088039 | 0.88039 | 10998.29 | 10.99829
0.0008859236 | 0.8859236 | 11017.01 | 11.01701
0.0008914572 | 0.8914572 | 11035.87 | 11.03587
0.0008969909 | 0.8969909 | 11053.22 | 11.05322
0.0009025245 | 0.9025245 | 11069.55 | 11.06955
0.0009080582 | 0.9080582 | 11084.23 | 11.08423
0.0009135918 | 0.9135918 | 11098.55 | 11.09855
0.0009191255 | 0.9191255 | 11111.86 | 11.11186
0.0009246591 | 0.9246591 | 11124.44 | 11.12444
0.0009301928 | 0.9301928 | 11137.27 | 11.13727
0.0009357264 | 0.9357264 | 11148.38 | 11.14838
0.0009412601 | 0.9412601 | 11159.39 | 11.15939
0.0009467937 | 0.9467937 | 11168.86 | 11.16886
0.0009523273 | 0.9523273 | 11177.2 | 11.1772
0.000957861 | 0.957861 | 11185.04 | 11.18504
0.0009633946 | 0.9633946 | 11192.53 | 11.19253
0.0009689283 | 0.9689283 | 11198.15 | 11.19815
0.0009744619 | 0.9744619 | 11202.75 | 11.20275
0.0009799956 | 0.9799956 | 11207.09 | 11.20709
0.0009855292 | 0.9855292 | 11209.98 | 11.20998
0.0009910629 | 0.9910629 | 11212.1 | 11.2121
0.0009965965 | 0.9965965 | 11212.36 | 11.21236
0.00100213 | 1.00213 | 11212.04 | 11.21204
0.001007664 | 1.007664 | 11209.72 | 11.20972
0.001013197 | 1.013197 | 11206.05 | 11.20605
0.001018731 | 1.018731 | 11202.18 | 11.20218
0.001024265 | 1.024265 | 11196.22 | 11.19622
0.001029798 | 1.029798 | 11187.35 | 11.18735
0.001035332 | 1.035332 | 11176.18 | 11.17618
0.001040866 | 1.040866 | 11163.67 | 11.16367
0.001046399 | 1.046399 | 11149.37 | 11.14937
0.001051933 | 1.051933 | 11132.58 | 11.13258
0.001057467 | 1.057467 | 11112.7 | 11.1127
0.001063 | 1.063 | 11090.71 | 11.09071
0.001068534 | 1.068534 | 11066.77 | 11.06677
0.001074068 | 1.074068 | 11040.27 | 11.04027
0.001079601 | 1.079601 | 11011.58 | 11.01158
0.001085135 | 1.085135 | 10982.08 | 10.98208
0.001090668 | 1.090668 | 10949.37 | 10.94937
0.001096202 | 1.096202 | 10915.8 | 10.9158
0.001101736 | 1.101736 | 10881.33 | 10.88133
0.001107269 | 1.107269 | 10845.44 | 10.84544
0.001112803 | 1.112803 | 10808.38 | 10.80838
0.001118337 | 1.118337 | 10770.83 | 10.77083
0.00112387 | 1.12387 | 10732.88 | 10.73288
0.001129404 | 1.129404 | 10693.79 | 10.69379
0.001134938 | 1.134938 | 10654.35 | 10.65435
0.001140471 | 1.140471 | 10615.66 | 10.61566
0.001146005 | 1.146005 | 10576.26 | 10.57626
0.001151539 | 1.151539 | 10535.61 | 10.53561
0.001157072 | 1.157072 | 10495.4 | 10.4954
0.001162606 | 1.162606 | 10454.59 | 10.45459
0.00116814 | 1.16814 | 10414.46 | 10.41446
0.001173673 | 1.173673 | 10374.35 | 10.37435
0.001179207 | 1.179207 | 10333.76 | 10.33376
0.00118474 | 1.18474 | 10292.53 | 10.29253
0.001190274 | 1.190274 | 10250.67 | 10.25067
0.001195808 | 1.195808 | 10208.74 | 10.20874
0.001201341 | 1.201341 | 10167.61 | 10.16761
0.001206875 | 1.206875 | 10125.65 | 10.12565
0.001212409 | 1.212409 | 10083.88 | 10.08388
0.001217942 | 1.217942 | 10041.56 | 10.04156
0.001223476 | 1.223476 | 9998.607 | 9.998607
0.00122901 | 1.22901 | 9954.942 | 9.954942
0.001234543 | 1.234543 | 9911.357 | 9.911357
0.001240077 | 1.240077 | 9867.369 | 9.867369
0.001245611 | 1.245611 | 9823.406 | 9.823406
0.001251144 | 1.251144 | 9778.954 | 9.778954
0.001256678 | 1.256678 | 9733.756 | 9.733756
0.001262211 | 1.262211 | 9688.408 | 9.688408
0.001267745 | 1.267745 | 9642.665 | 9.642665
0.001273279 | 1.273279 | 9596.373 | 9.596373
0.001278812 | 1.278812 | 9550.318 | 9.550318
0.001284346 | 1.284346 | 9504.073 | 9.504073