## Sheet1
displacement/m | displacement/mm | force/N | force/kN
0.0006857352 | 0.6857352 | 9209.89 | 9.20989
0.000699017 | 0.699017 | 9333.805 | 9.333805
0.0007122988 | 0.7122988 | 9447.379 | 9.447379
0.0007255806 | 0.7255806 | 9552.485 | 9.552485
0.0007388624 | 0.7388624 | 9649.332 | 9.649332
0.0007521442 | 0.7521442 | 9734.399 | 9.734399
0.000765426 | 0.765426 | 9813.959 | 9.813959
0.0007787078 | 0.7787078 | 9884.536 | 9.884536
0.0007919896 | 0.7919896 | 9946.175 | 9.946175
0.0008052714 | 0.8052714 | 10000.73 | 10.00073
0.0008185532 | 0.8185532 | 10048.24 | 10.04824
0.000831835 | 0.831835 | 10090.5 | 10.0905
0.0008451167 | 0.8451167 | 10128.33 | 10.12833
0.0008583985 | 0.8583985 | 10163.28 | 10.16328
0.0008716803 | 0.8716803 | 10193.68 | 10.19368
0.0008849621 | 0.8849621 | 10222.11 | 10.22211
0.0008982439 | 0.8982439 | 10247.48 | 10.24748
0.0009115257 | 0.9115257 | 10272.43 | 10.27243
0.0009248075 | 0.9248075 | 10293.87 | 10.29387
0.0009380893 | 0.9380893 | 10314.89 | 10.31489
0.0009513711 | 0.9513711 | 10333.79 | 10.33379
0.0009646529 | 0.9646529 | 10350.62 | 10.35062
0.0009779347 | 0.9779347 | 10369.11 | 10.36911
0.0009912165 | 0.9912165 | 10384.18 | 10.38418
0.001004498 | 1.004498 | 10397.5 | 10.3975
0.00101778 | 1.01778 | 10411.99 | 10.41199
0.001031062 | 1.031062 | 10423.18 | 10.42318
0.001044344 | 1.044344 | 10434.69 | 10.43469
0.001057625 | 1.057625 | 10444.68 | 10.44468
0.001070907 | 1.070907 | 10453.46 | 10.45346
0.001084189 | 1.084189 | 10461.66 | 10.46166
0.001097471 | 1.097471 | 10468.43 | 10.46843
0.001110753 | 1.110753 | 10474.59 | 10.47459
0.001124034 | 1.124034 | 10478.62 | 10.47862
0.001137316 | 1.137316 | 10481.24 | 10.48124
0.001150598 | 1.150598 | 10483.11 | 10.48311
0.00116388 | 1.16388 | 10484.52 | 10.48452
0.001177162 | 1.177162 | 10484.01 | 10.48401
0.001190443 | 1.190443 | 10481.34 | 10.48134
0.001203725 | 1.203725 | 10476.91 | 10.47691
0.001217007 | 1.217007 | 10472.05 | 10.47205
0.001230289 | 1.230289 | 10464.35 | 10.46435
0.001243571 | 1.243571 | 10455.59 | 10.45559
0.001256852 | 1.256852 | 10443.12 | 10.44312
0.001270134 | 1.270134 | 10429.43 | 10.42943
0.001283416 | 1.283416 | 10411.73 | 10.41173
0.001296698 | 1.296698 | 10392.65 | 10.39265
0.00130998 | 1.30998 | 10368.15 | 10.36815
0.001323261 | 1.323261 | 10341.29 | 10.34129
0.001336543 | 1.336543 | 10311.61 | 10.31161
0.001349825 | 1.349825 | 10279.56 | 10.27956
0.001363107 | 1.363107 | 10243.75 | 10.24375
0.001376388 | 1.376388 | 10205.69 | 10.20569
0.00138967 | 1.38967 | 10165.55 | 10.16555
0.001402952 | 1.402952 | 10123.13 | 10.12313
0.001416234 | 1.416234 | 10078.87 | 10.07887
0.001429516 | 1.429516 | 10032.19 | 10.03219
0.001442797 | 1.442797 | 9983.518 | 9.983518
0.001456079 | 1.456079 | 9935.867 | 9.935867
0.001469361 | 1.469361 | 9886.231 | 9.886231
0.001482643 | 1.482643 | 9835.799 | 9.835799
0.001495925 | 1.495925 | 9785.181 | 9.785181
0.001509206 | 1.509206 | 9733.42 | 9.73342
0.001522488 | 1.522488 | 9681.566 | 9.681566
0.00153577 | 1.53577 | 9628.108 | 9.628108
0.001549052 | 1.549052 | 9575.046 | 9.575046
0.001562334 | 1.562334 | 9520.894 | 9.520894
0.001575615 | 1.575615 | 9466.575 | 9.466575
0.001588897 | 1.588897 | 9409.846 | 9.409846
0.001602179 | 1.602179 | 9353.484 | 9.353484
0.001615461 | 1.615461 | 9295.661 | 9.295661
0.001628743 | 1.628743 | 9237.663 | 9.237663
0.001642024 | 1.642024 | 9178.088 | 9.178088
0.001655306 | 1.655306 | 9117.207 | 9.117207
0.001668588 | 1.668588 | 9055.39 | 9.05539
0.00168187 | 1.68187 | 8991.247 | 8.991247
0.001695152 | 1.695152 | 8927.318 | 8.927318
0.001708433 | 1.708433 | 8860.84 | 8.86084
0.001721715 | 1.721715 | 8793.616 | 8.793616
0.001734997 | 1.734997 | 8723.608 | 8.723608
0.001748279 | 1.748279 | 8652.469 | 8.652469
0.00176156 | 1.76156 | 8581.153 | 8.581153
0.001774842 | 1.774842 | 8506.781 | 8.506781
0.001788124 | 1.788124 | 8430.363 | 8.430363
0.001801406 | 1.801406 | 8352.298 | 8.352298
0.001814688 | 1.814688 | 8272.565 | 8.272565
0.001827969 | 1.827969 | 8189.279 | 8.189279
0.001841251 | 1.841251 | 8105.902 | 8.105902
0.001854533 | 1.854533 | 8018.853 | 8.018853
0.001867815 | 1.867815 | 7930.601 | 7.930601
0.001881097 | 1.881097 | 7838.693 | 7.838693
0.001894378 | 1.894378 | 7746.548 | 7.746548
0.00190766 | 1.90766 | 7650.535 | 7.650535
0.001920942 | 1.920942 | 7553.675 | 7.553675
0.001934224 | 1.934224 | 7453.784 | 7.453784
0.001947506 | 1.947506 | 7352.43 | 7.35243
0.001960787 | 1.960787 | 7247.068 | 7.247068
0.001974069 | 1.974069 | 7140.164 | 7.140164
0.001987351 | 1.987351 | 7030.7 | 7.0307
0.002000633 | 2.000633 | 6919.09 | 6.91909