## Sheet1
displacement/m | displacement/mm | force/kN | force/N
0 | 0 | 0 | 0
2.2e-06 | 0.0022 | 0.0298385 | 29.8385
4.4e-06 | 0.0044 | 0.0596764 | 59.6764
7.7e-06 | 0.0077 | 0.104432 | 104.432
1.265e-05 | 0.01265 | 0.171563 | 171.563
2.0075e-05 | 0.020075 | 0.272253 | 272.253
3.12125e-05 | 0.0312125 | 0.423275 | 423.275
4.79188e-05 | 0.0479188 | 0.649778 | 649.778
6.99188e-05 | 0.0699188 | 0.947998 | 947.998
9.19187e-05 | 0.0919187 | 1.24616 | 1246.16
0.000113919 | 0.113919 | 1.54425 | 1544.25
0.000135919 | 0.135919 | 1.84228 | 1842.28
0.000157919 | 0.157919 | 2.14025 | 2140.25
0.000179919 | 0.179919 | 2.43816 | 2438.16
0.000201919 | 0.201919 | 2.736 | 2736
0.000223919 | 0.223919 | 3.03378 | 3033.78
0.000245919 | 0.245919 | 3.3315 | 3331.5
0.000267919 | 0.267919 | 3.62916 | 3629.16
0.000289919 | 0.289919 | 3.92675 | 3926.75
0.000311919 | 0.311919 | 4.22428 | 4224.28
0.000333919 | 0.333919 | 4.52175 | 4521.75
0.000355919 | 0.355919 | 4.81916 | 4819.16
0.000377919 | 0.377919 | 5.1165 | 5116.5
0.000399919 | 0.399919 | 5.41378 | 5413.78
0.000421919 | 0.421919 | 5.711 | 5711
0.000443919 | 0.443919 | 6.00815 | 6008.15
0.000465919 | 0.465919 | 6.30525 | 6305.25
0.000487919 | 0.487919 | 6.60228 | 6602.28
0.000509919 | 0.509919 | 6.89924 | 6899.24
0.000531919 | 0.531919 | 7.19615 | 7196.15
0.000553919 | 0.553919 | 7.49299 | 7492.99
0.000575919 | 0.575919 | 7.7896 | 7789.6
0.000597919 | 0.597919 | 8.08462 | 8084.62
0.000619919 | 0.619919 | 8.3765 | 8376.5
0.000641919 | 0.641919 | 8.66152 | 8661.52
0.000663919 | 0.663919 | 8.93279 | 8932.79
0.000685919 | 0.685919 | 9.18706 | 9187.06
0.000707919 | 0.707919 | 9.34665 | 9346.65
0.000729919 | 0.729919 | 9.4845 | 9484.5
0.000751919 | 0.751919 | 9.60196 | 9601.96
0.000773919 | 0.773919 | 9.70254 | 9702.54
0.000795919 | 0.795919 | 9.78905 | 9789.05
0.000817919 | 0.817919 | 9.86161 | 9861.61
0.000839919 | 0.839919 | 9.92448 | 9924.48
0.000861919 | 0.861919 | 9.98116 | 9981.16
0.000883919 | 0.883919 | 10.0339 | 10033.9
0.000905919 | 0.905919 | 10.0807 | 10080.7
0.000927919 | 0.927919 | 10.1218 | 10121.8
0.000949919 | 0.949919 | 10.1585 | 10158.5
0.000971919 | 0.971919 | 10.1907 | 10190.7
0.000993919 | 0.993919 | 10.2178 | 10217.8
0.00101592 | 1.01592 | 10.2411 | 10241.1
0.00103792 | 1.03792 | 10.261 | 10261
0.00105992 | 1.05992 | 10.2771 | 10277.1
0.00108192 | 1.08192 | 10.2898 | 10289.8
0.00110392 | 1.10392 | 10.2986 | 10298.6
0.00112592 | 1.12592 | 10.3044 | 10304.4
0.00114792 | 1.14792 | 10.3069 | 10306.9
0.00116992 | 1.16992 | 10.3059 | 10305.9
0.00119192 | 1.19192 | 10.3012 | 10301.2
0.00121392 | 1.21392 | 10.293 | 10293
0.00123592 | 1.23592 | 10.2806 | 10280.6
0.00125792 | 1.25792 | 10.264 | 10264
0.00127992 | 1.27992 | 10.2433 | 10243.3
0.00130192 | 1.30192 | 10.219 | 10219
0.00132392 | 1.32392 | 10.1911 | 10191.1
0.00134592 | 1.34592 | 10.1592 | 10159.2
0.00135142 | 1.35142 | 10.1507 | 10150.7
0.00135967 | 1.35967 | 10.1375 | 10137.5
0.00137204 | 1.37204 | 10.1167 | 10116.7
0.00139061 | 1.39061 | 10.083 | 10083
0.00139611 | 1.39611 | 10.0726 | 10072.6
0.00140436 | 1.40436 | 10.0565 | 10056.5
0.00141261 | 1.41261 | 10.0395 | 10039.5
0.00142086 | 1.42086 | 10.0217 | 10021.7
0.00142911 | 1.42911 | 10.0028 | 10002.8
0.00143736 | 1.43736 | 9.98292 | 9982.92
0.00144973 | 1.44973 | 9.95063 | 9950.63
0.00146829 | 1.46829 | 9.89595 | 9895.95
0.00148686 | 1.48686 | 9.83463 | 9834.63
0.00150542 | 1.50542 | 9.76602 | 9766.02
0.00152742 | 1.52742 | 9.67431 | 9674.31
0.00154942 | 1.54942 | 9.57112 | 9571.12
0.00157142 | 1.57142 | 9.45595 | 9455.95
0.00159342 | 1.59342 | 9.32842 | 9328.42
0.00161542 | 1.61542 | 9.18845 | 9188.45
0.00163742 | 1.63742 | 9.03648 | 9036.48
0.00165942 | 1.65942 | 8.87364 | 8873.64
0.00168142 | 1.68142 | 8.70219 | 8702.19
0.00170342 | 1.70342 | 8.52571 | 8525.71
0.00172542 | 1.72542 | 8.34877 | 8348.77
0.00174742 | 1.74742 | 8.17644 | 8176.44
0.00176942 | 1.76942 | 8.01294 | 8012.94
0.00179142 | 1.79142 | 7.86104 | 7861.04
0.00181342 | 1.81342 | 7.72186 | 7721.86
0.00183542 | 1.83542 | 7.5954 | 7595.4
0.00185742 | 1.85742 | 7.48079 | 7480.79
0.00187942 | 1.87942 | 7.37636 | 7376.36
0.00190142 | 1.90142 | 7.27996 | 7279.96
0.00192342 | 1.92342 | 7.18999 | 7189.99
0.00194542 | 1.94542 | 7.10638 | 7106.38
0.00196742 | 1.96742 | 7.0301 | 7030.1
0.00198942 | 1.98942 | 6.96189 | 6961.89
0.00201142 | 2.01142 | 6.90144 | 6901.44
0.00203342 | 2.03342 | 6.84758 | 6847.58
0.00205542 | 2.05542 | 6.79855 | 6798.55
0.00207742 | 2.07742 | 6.75251 | 6752.51
0.00209942 | 2.09942 | 6.70738 | 6707.38
0.00212142 | 2.12142 | 6.66181 | 6661.81
0.00214342 | 2.14342 | 6.6149 | 6614.9
0.00216542 | 2.16542 | 6.56675 | 6566.75
0.00218742 | 2.18742 | 6.5183 | 6518.3
0.0022 | 2.2 | 6.4915 | 6491.5