## Sheet1
displacement/m | displacement/mm | force/N | force/kN
0.0007131648 | 0.7131648 | 9791.008 | 9.791008
0.0007199811 | 0.7199811 | 9864.625 | 9.864625
0.0007267973 | 0.7267973 | 9934.626 | 9.934626
0.0007336135 | 0.7336135 | 10002.17 | 10.00217
0.0007404298 | 0.7404298 | 10067.03 | 10.06703
0.000747246 | 0.747246 | 10130.45 | 10.13045
0.0007540622 | 0.7540622 | 10189.57 | 10.18957
0.0007608784 | 0.7608784 | 10245.88 | 10.24588
0.0007676947 | 0.7676947 | 10300.43 | 10.30043
0.0007745109 | 0.7745109 | 10353.08 | 10.35308
0.0007813271 | 0.7813271 | 10402.61 | 10.40261
0.0007881433 | 0.7881433 | 10450.62 | 10.45062
0.0007949596 | 0.7949596 | 10493.27 | 10.49327
0.0008017758 | 0.8017758 | 10533.33 | 10.53333
0.000808592 | 0.808592 | 10574.1 | 10.5741
0.0008154082 | 0.8154082 | 10610.21 | 10.61021
0.0008222245 | 0.8222245 | 10645.63 | 10.64563
0.0008290407 | 0.8290407 | 10678.38 | 10.67838
0.0008358569 | 0.8358569 | 10708.37 | 10.70837
0.0008426732 | 0.8426732 | 10737.48 | 10.73748
0.0008494894 | 0.8494894 | 10764.7 | 10.7647
0.0008563056 | 0.8563056 | 10789.54 | 10.78954
0.0008631218 | 0.8631218 | 10813.05 | 10.81305
0.0008699381 | 0.8699381 | 10835.05 | 10.83505
0.0008767543 | 0.8767543 | 10855.52 | 10.85552
0.0008835705 | 0.8835705 | 10876.06 | 10.87606
0.0008903867 | 0.8903867 | 10893.29 | 10.89329
0.000897203 | 0.897203 | 10910.36 | 10.91036
0.0009040192 | 0.9040192 | 10928.33 | 10.92833
0.0009108354 | 0.9108354 | 10944.42 | 10.94442
0.0009176516 | 0.9176516 | 10957.75 | 10.95775
0.0009244679 | 0.9244679 | 10971.05 | 10.97105
0.0009312841 | 0.9312841 | 10984.77 | 10.98477
0.0009381003 | 0.9381003 | 10997.34 | 10.99734
0.0009449166 | 0.9449166 | 11008.34 | 11.00834
0.0009517328 | 0.9517328 | 11018.52 | 11.01852
0.000958549 | 0.958549 | 11028.29 | 11.02829
0.0009653652 | 0.9653652 | 11035.75 | 11.03575
0.0009721815 | 0.9721815 | 11043.2 | 11.0432
0.0009789977 | 0.9789977 | 11049.22 | 11.04922
0.0009858139 | 0.9858139 | 11054.31 | 11.05431
0.0009926301 | 0.9926301 | 11058.76 | 11.05876
0.0009994464 | 0.9994464 | 11062.28 | 11.06228
0.001006263 | 1.006263 | 11062.93 | 11.06293
0.001013079 | 1.013079 | 11062.29 | 11.06229
0.001019895 | 1.019895 | 11059.22 | 11.05922
0.001026711 | 1.026711 | 11055.32 | 11.05532
0.001033528 | 1.033528 | 11048.62 | 11.04862
0.001040344 | 1.040344 | 11039.12 | 11.03912
0.00104716 | 1.04716 | 11028.01 | 11.02801
0.001053976 | 1.053976 | 11014.58 | 11.01458
0.001060792 | 1.060792 | 10997.52 | 10.99752
0.001067609 | 1.067609 | 10977.78 | 10.97778
0.001074425 | 1.074425 | 10954.9 | 10.9549
0.001081241 | 1.081241 | 10930.65 | 10.93065
0.001088057 | 1.088057 | 10903.37 | 10.90337
0.001094874 | 1.094874 | 10874.89 | 10.87489
0.00110169 | 1.10169 | 10844.08 | 10.84408
0.001108506 | 1.108506 | 10812.57 | 10.81257
0.001115322 | 1.115322 | 10778.57 | 10.77857
0.001122138 | 1.122138 | 10744.66 | 10.74466
0.001128955 | 1.128955 | 10709.27 | 10.70927
0.001135771 | 1.135771 | 10673.02 | 10.67302
0.001142587 | 1.142587 | 10636.56 | 10.63656
0.001149403 | 1.149403 | 10598.35 | 10.59835
0.00115622 | 1.15622 | 10561.68 | 10.56168
0.001163036 | 1.163036 | 10522.33 | 10.52233
0.001169852 | 1.169852 | 10483.48 | 10.48348
0.001176668 | 1.176668 | 10444.48 | 10.44448
0.001183484 | 1.183484 | 10404.16 | 10.40416
0.001190301 | 1.190301 | 10364.91 | 10.36491
0.001197117 | 1.197117 | 10323.95 | 10.32395
0.001203933 | 1.203933 | 10283.26 | 10.28326
0.001210749 | 1.210749 | 10242.24 | 10.24224
0.001217566 | 1.217566 | 10200.15 | 10.20015
0.001224382 | 1.224382 | 10157.58 | 10.15758
0.001231198 | 1.231198 | 10115.52 | 10.11552
0.001238014 | 1.238014 | 10072.23 | 10.07223
0.001244831 | 1.244831 | 10028.8 | 10.0288
0.001251647 | 1.251647 | 9984.639 | 9.984639
0.001258463 | 1.258463 | 9940.717 | 9.940717
0.001265279 | 1.265279 | 9895.622 | 9.895622
0.001272095 | 1.272095 | 9850.177 | 9.850177
0.001278912 | 1.278912 | 9804.314 | 9.804314
0.001285728 | 1.285728 | 9758.5 | 9.7585
0.001292544 | 1.292544 | 9710.967 | 9.710967
0.00129936 | 1.29936 | 9662.927 | 9.662927
0.001306177 | 1.306177 | 9615.069 | 9.615069
0.001312993 | 1.312993 | 9566.474 | 9.566474
0.001319809 | 1.319809 | 9516.742 | 9.516742
0.001326625 | 1.326625 | 9465.8 | 9.4658
0.001333441 | 1.333441 | 9414.351 | 9.414351
0.001340258 | 1.340258 | 9362.998 | 9.362998
0.001347074 | 1.347074 | 9311.155 | 9.311155
0.00135389 | 1.35389 | 9257.673 | 9.257673
0.001360706 | 1.360706 | 9203.358 | 9.203358
0.001367523 | 1.367523 | 9147.832 | 9.147832
0.001374339 | 1.374339 | 9091.315 | 9.091315
0.001381155 | 1.381155 | 9033.707 | 9.033707
0.001387971 | 1.387971 | 8975.248 | 8.975248