## Sheet1
displacement/m | displacement/mm | force/N | force/kN
0.0002621342 | 0.2621342 | 1513.35 | 1.51335
0.0002740843 | 0.2740843 | 1556.073 | 1.556073
0.0002860344 | 0.2860344 | 1594 | 1.594
0.0002979846 | 0.2979846 | 1627.467 | 1.627467
0.0003099347 | 0.3099347 | 1657.875 | 1.657875
0.0003218848 | 0.3218848 | 1684.827 | 1.684827
0.0003338349 | 0.3338349 | 1707.77 | 1.70777
0.000345785 | 0.345785 | 1728.098 | 1.728098
0.0003577352 | 0.3577352 | 1746.28 | 1.74628
0.0003696853 | 0.3696853 | 1762.357 | 1.762357
0.0003816354 | 0.3816354 | 1776.598 | 1.776598
0.0003935855 | 0.3935855 | 1789.94 | 1.78994
0.0004055357 | 0.4055357 | 1801.248 | 1.801248
0.0004174858 | 0.4174858 | 1812.617 | 1.812617
0.0004294359 | 0.4294359 | 1823.158 | 1.823158
0.000441386 | 0.441386 | 1832.281 | 1.832281
0.0004533362 | 0.4533362 | 1840.792 | 1.840792
0.0004652863 | 0.4652863 | 1848.81 | 1.84881
0.0004772364 | 0.4772364 | 1855.932 | 1.855932
0.0004891865 | 0.4891865 | 1863.034 | 1.863034
0.0005011367 | 0.5011367 | 1868.412 | 1.868412
0.0005130868 | 0.5130868 | 1873.694 | 1.873694
0.0005250369 | 0.5250369 | 1877.872 | 1.877872
0.000536987 | 0.536987 | 1881.653 | 1.881653
0.0005489372 | 0.5489372 | 1885.012 | 1.885012
0.0005608873 | 0.5608873 | 1887.095 | 1.887095
0.0005728374 | 0.5728374 | 1888.849 | 1.888849
0.0005847875 | 0.5847875 | 1889.831 | 1.889831
0.0005967377 | 0.5967377 | 1891.11 | 1.89111
0.0006086878 | 0.6086878 | 1891.563 | 1.891563
0.0006206379 | 0.6206379 | 1892 | 1.892
0.000632588 | 0.632588 | 1892.379 | 1.892379
0.0006445381 | 0.6445381 | 1893.281 | 1.893281
0.0006564883 | 0.6564883 | 1893.625 | 1.893625
0.0006684384 | 0.6684384 | 1894.298 | 1.894298
0.0006803885 | 0.6803885 | 1894.517 | 1.894517
0.0006923386 | 0.6923386 | 1895.116 | 1.895116
0.0007042888 | 0.7042888 | 1895.515 | 1.895515
0.0007162389 | 0.7162389 | 1896.611 | 1.896611
0.000728189 | 0.728189 | 1896.978 | 1.896978
0.0007401391 | 0.7401391 | 1897.991 | 1.897991
0.0007520893 | 0.7520893 | 1899.36 | 1.89936
0.0007640394 | 0.7640394 | 1900.399 | 1.900399
0.0007759895 | 0.7759895 | 1901.566 | 1.901566
0.0007879396 | 0.7879396 | 1902.991 | 1.902991
0.0007998898 | 0.7998898 | 1903.859 | 1.903859
0.0008118399 | 0.8118399 | 1904.879 | 1.904879
0.00082379 | 0.82379 | 1906.313 | 1.906313
0.0008357401 | 0.8357401 | 1907.159 | 1.907159
0.0008476903 | 0.8476903 | 1908.66 | 1.90866
0.0008596404 | 0.8596404 | 1910.078 | 1.910078
0.0008715905 | 0.8715905 | 1911.032 | 1.911032
0.0008835406 | 0.8835406 | 1912.116 | 1.912116
0.0008954908 | 0.8954908 | 1913.615 | 1.913615
0.0009074409 | 0.9074409 | 1915.093 | 1.915093
0.000919391 | 0.919391 | 1916.649 | 1.916649
0.0009313411 | 0.9313411 | 1918.121 | 1.918121
0.0009432912 | 0.9432912 | 1919.479 | 1.919479
0.0009552414 | 0.9552414 | 1921.092 | 1.921092
0.0009671915 | 0.9671915 | 1922.16 | 1.92216
0.0009791416 | 0.9791416 | 1923.602 | 1.923602
0.0009910917 | 0.9910917 | 1924.707 | 1.924707
0.001003042 | 1.003042 | 1926.134 | 1.926134
0.001014992 | 1.014992 | 1927.662 | 1.927662
0.001026942 | 1.026942 | 1928.797 | 1.928797
0.001038892 | 1.038892 | 1929.906 | 1.929906
0.001050842 | 1.050842 | 1931.761 | 1.931761
0.001062792 | 1.062792 | 1932.823 | 1.932823
0.001074743 | 1.074743 | 1934.48 | 1.93448
0.001086693 | 1.086693 | 1935.739 | 1.935739
0.001098643 | 1.098643 | 1937.269 | 1.937269
0.001110593 | 1.110593 | 1938.601 | 1.938601
0.001122543 | 1.122543 | 1939.916 | 1.939916
0.001134493 | 1.134493 | 1941.524 | 1.941524
0.001146443 | 1.146443 | 1943.023 | 1.943023
0.001158393 | 1.158393 | 1944.528 | 1.944528
0.001170344 | 1.170344 | 1945.394 | 1.945394
0.001182294 | 1.182294 | 1946.382 | 1.946382
0.001194244 | 1.194244 | 1947.777 | 1.947777
0.001206194 | 1.206194 | 1949.302 | 1.949302
0.001218144 | 1.218144 | 1950.575 | 1.950575
0.001230094 | 1.230094 | 1951.814 | 1.951814
0.001242044 | 1.242044 | 1953.05 | 1.95305
0.001253994 | 1.253994 | 1954.55 | 1.95455
0.001265945 | 1.265945 | 1955.905 | 1.955905
0.001277895 | 1.277895 | 1956.865 | 1.956865
0.001289845 | 1.289845 | 1958.56 | 1.95856
0.001301795 | 1.301795 | 1959.41 | 1.95941
0.001313745 | 1.313745 | 1960.511 | 1.960511
0.001325695 | 1.325695 | 1961.756 | 1.961756
0.001337645 | 1.337645 | 1962.981 | 1.962981
0.001349595 | 1.349595 | 1964.024 | 1.964024
0.001361546 | 1.361546 | 1965.361 | 1.965361
0.001373496 | 1.373496 | 1966.146 | 1.966146
0.001385446 | 1.385446 | 1967.175 | 1.967175
0.001397396 | 1.397396 | 1967.88 | 1.96788
0.001409346 | 1.409346 | 1968.482 | 1.968482
0.001421296 | 1.421296 | 1969.308 | 1.969308
0.001433246 | 1.433246 | 1968.991 | 1.968991
0.001445196 | 1.445196 | 1968.617 | 1.968617