## Sheet1
time | C_mol | CL_mol | CT_mol | C_wtppm | CL_wtppm | CT_wtppm
0 | 0 | 0 | 0 | 0 | 0 | 0
120 | 5.73208094 | 4.79219437 | 0.940167297 | 0.731119568 | 0.611273743 | 0.119960197
600 | 9.13400269 | 7.70727348 | 1.42657638 | 1.16507745 | 0.983340576 | 0.181988037
1800 | 9.722682 | 8.21285057 | 1.51083481 | 1.24015808 | 1.04759574 | 0.192705856
7200 | 9.72852993 | 8.21856499 | 1.51165962 | 1.24105513 | 1.04832029 | 0.192862106