## Sheet1
time | C_mol | CL_mol | CT_mol | C_wtppm | CL_wtppm | CT_wtppm
0 | 0 | 0 | 0 | 0 | 0 | 0
120 | 5.32119703 | 4.44037724 | 0.881371826 | 0.678853943 | 0.566410156 | 0.112447266
600 | 8.59887028 | 7.2482667 | 1.35019851 | 1.09688282 | 0.924768921 | 0.172196182
1800 | 9.27115726 | 7.82493925 | 1.44637859 | 1.18296409 | 0.998454651 | 0.184500519
7200 | 9.28140259 | 7.83212376 | 1.44800556 | 1.18389511 | 0.999649841 | 0.184609314