## Sheet1
time | C_mol | CL_mol | CT_mol | C_wtppm | CL_wtppm | CT_wtppm
0 | 0 | 0 | 0 | 0 | 0 | 0
120 | 5.99261093 | 5.014925 | 0.977471802 | 0.764447998 | 0.639925354 | 0.124682945
600 | 9.82469845 | 8.29858971 | 1.52482915 | 1.25312674 | 1.05869353 | 0.194540726
1800 | 10.7502356 | 9.09431076 | 1.6574862 | 1.37161696 | 1.16015768 | 0.211424469
7200 | 10.7722483 | 9.11190319 | 1.6601553 | 1.37397718 | 1.16245866 | 0.21181076