## Sheet1
time | C_mol | CL_mol | CT_mol | C_wtppm | CL_wtppm | CT_wtppm
0 | 0 | 0 | 0 | 0 | 0 | 0
120 | 5.1229434 | 4.26971769 | 0.853078918 | 0.653533386 | 0.544722046 | 0.108821503
600 | 7.81688786 | 6.57824469 | 1.23836541 | 0.997294373 | 0.839259094 | 0.157991104
1800 | 8.11332798 | 6.8319025 | 1.28111422 | 1.03516781 | 0.871564148 | 0.163423782
7200 | 8.11377335 | 6.83228302 | 1.28118134 | 1.03518307 | 0.871603516 | 0.163432022