## Sheet1
time | C_mol | CL_mol | CT_mol | C_wtppm | CL_wtppm | CT_wtppm
0 | 0 | 0 | 0 | 0 | 0 | 0
120 | 4.04681635 | 3.34739065 | 0.698981934 | 0.516393799 | 0.42706073 | 0.0892002182
600 | 6.34633541 | 5.31795311 | 1.0280906 | 0.809687439 | 0.678734802 | 0.131155716
1800 | 8.91486454 | 7.52012777 | 1.39526272 | 1.137326 | 0.959497192 | 0.177972504
7200 | 10.2122478 | 8.6331234 | 1.58054554 | 1.30304825 | 1.10144627 | 0.20165921