## Sheet1
time | C_mol | CL_mol | CT_mol | C_wtppm | CL_wtppm | CT_wtppm
0 | 0 | 0 | 0 | 0 | 0 | 0
120 | 4.04342318 | 3.34456849 | 0.698654846 | 0.515728943 | 0.42658783 | 0.0891193695
600 | 6.32820892 | 5.3046422 | 1.02571309 | 0.807420349 | 0.676510376 | 0.130844543
1800 | 8.90167236 | 7.50876284 | 1.39352691 | 1.13552749 | 0.957822876 | 0.17774437
7200 | 10.2248363 | 8.64191532 | 1.58248818 | 1.30442071 | 1.10252047 | 0.201867218