## Sheet1
time | C_mol | CL_mol | CT_mol | C_wtppm | CL_wtppm | CT_wtppm
0 | 0 | 0 | 0 | 0 | 0 | 0
120 | 3.33069015 | 2.73421144 | 0.596698425 | 0.424945923 | 0.348754547 | 0.0761020279
600 | 4.31329107 | 3.57561946 | 0.737324585 | 0.550196777 | 0.456194183 | 0.0940242081
1800 | 6.05267048 | 5.06758404 | 0.986101624 | 0.772216431 | 0.646333557 | 0.125777084
7200 | 8.94821548 | 7.54999733 | 1.39994097 | 1.14170456 | 0.962911316 | 0.178582062