## Sheet1
time | C_mol | CL_mol | CT_mol | C_wtppm | CL_wtppm | CT_wtppm
0 | 0 | 0 | 0 | 0 | 0 | 0
120 | 4.04841232 | 3.3497653 | 0.699414246 | 0.516525696 | 0.427368347 | 0.0892325592
600 | 6.38726902 | 5.35421324 | 1.03383327 | 0.814721008 | 0.683089844 | 0.131910141
1800 | 8.93425369 | 7.53597116 | 1.39802992 | 1.139709 | 0.961494629 | 0.178342361
7200 | 10.146615 | 8.5757246 | 1.571468 | 1.29455626 | 1.09431052 | 0.200467926