## Sheet1
time | C_mol | CL_mol | CT_mol | C_wtppm | CL_wtppm | CT_wtppm
0 | 0 | 0 | 0 | 0 | 0 | 0
120 | 7.68902302 | 6.46857929 | 1.21979797 | 0.980874451 | 0.825350891 | 0.155601776
600 | 11.463109 | 9.70227718 | 1.75916648 | 1.46244943 | 1.23791993 | 0.224380936
1800 | 11.7807283 | 9.97132206 | 1.80455101 | 1.50293064 | 1.27284801 | 0.230093872
7200 | 11.7807722 | 9.97156334 | 1.80462587 | 1.50295627 | 1.27307546 | 0.23009967