## Sheet1
time | C_mol | CL_mol | CT_mol | C_wtppm | CL_wtppm | CT_wtppm
0 | 0 | 0 | 0 | 0 | 0 | 0
120 | 4.04887867 | 3.34871483 | 0.699391235 | 0.516566162 | 0.42728183 | 0.0892223511
600 | 6.37448454 | 5.34308195 | 1.03242111 | 0.813479309 | 0.681798157 | 0.13167453
1800 | 8.92850685 | 7.53275442 | 1.39712942 | 1.13932335 | 0.960989624 | 0.178265198
7200 | 10.1680241 | 8.59588051 | 1.57424569 | 1.29735637 | 1.09636855 | 0.200850601