## Sheet1
time | C_mol | CL_mol | CT_mol | C_wtppm | CL_wtppm | CT_wtppm
0 | 0 | 0 | 0 | 0 | 0 | 0
120 | 4.04411888 | 3.3452065 | 0.698563721 | 0.515942932 | 0.426781433 | 0.0891391907
600 | 6.35580397 | 5.32705832 | 1.02946472 | 0.810871887 | 0.679496826 | 0.131330826
1800 | 8.91357327 | 7.51887274 | 1.39493108 | 1.13713455 | 0.959096191 | 0.177972687
7200 | 10.1745625 | 8.5996418 | 1.57538104 | 1.2981379 | 1.09707963 | 0.200952454