## Sheet1
time | C_mol | CL_mol | CT_mol | C_wtppm | CL_wtppm | CT_wtppm
0 | 0 | 0 | 0 | 0 | 0 | 0
120 | 4.04266119 | 3.34478903 | 0.698492981 | 0.515800781 | 0.426728668 | 0.0891332474
600 | 6.3547864 | 5.32595396 | 1.02916741 | 0.810732361 | 0.679346008 | 0.131303009
1800 | 8.9108448 | 7.51684999 | 1.39471912 | 1.13696408 | 0.958908997 | 0.177948929
7200 | 10.1744556 | 8.59955406 | 1.57536685 | 1.29811919 | 1.09706831 | 0.20095163