## Sheet1
time | C_mol | CL_mol | CT_mol | C_wtppm | CL_wtppm | CT_wtppm
0 | 0 | 0 | 0 | 0 | 0 | 0
120 | 4.04023314 | 3.34171844 | 0.698184875 | 0.515487 | 0.426334625 | 0.0890665359
600 | 6.34732533 | 5.31801653 | 1.02795947 | 0.809811584 | 0.678525574 | 0.131149292
1800 | 8.90513325 | 7.51110506 | 1.39381874 | 1.13624084 | 0.958354309 | 0.177797333
7200 | 10.1760588 | 8.60199356 | 1.57561493 | 1.29857481 | 1.09749985 | 0.200981552