## Sheet1
time | C_mol | CL_mol | CT_mol | C_wtppm | CL_wtppm | CT_wtppm
0 | 0 | 0 | 0 | 0 | 0 | 0
120 | 4.01787567 | 3.32320142 | 0.695117737 | 0.512603088 | 0.424038666 | 0.0886604996
600 | 6.25214672 | 5.23613644 | 1.01459563 | 0.797395691 | 0.668117126 | 0.129404953
1800 | 8.82699108 | 7.44274187 | 1.38275135 | 1.12606907 | 0.94969281 | 0.176351105
7200 | 10.2292013 | 8.64517212 | 1.58309352 | 1.30511665 | 1.10313869 | 0.201924362