## Sheet1
time | C_mol | CL_mol | CT_mol | C_wtppm | CL_wtppm | CT_wtppm
0 | 0 | 0 | 0 | 0 | 0 | 0
120 | 4.85013723 | 4.03583193 | 0.813860718 | 0.618694214 | 0.514937073 | 0.103844307
600 | 8.06629562 | 6.79448557 | 1.27392995 | 1.02923322 | 0.866614197 | 0.162539963
1800 | 10.5825491 | 8.950634 | 1.63347554 | 1.35048699 | 1.14189339 | 0.208369537
7200 | 11.1586542 | 9.44705677 | 1.71571851 | 1.42449033 | 1.20491326 | 0.218873489