## Sheet1
time | C_mol | CL_mol | CT_mol | C_wtppm | CL_wtppm | CT_wtppm
0 | 0 | 0 | 0 | 0 | 0 | 0
120 | 4.24055672 | 3.51385593 | 0.727032471 | 0.540977783 | 0.448352997 | 0.0927406082
600 | 7.16219997 | 6.01867151 | 1.1448921 | 0.913686218 | 0.767654541 | 0.146041489
1800 | 8.70674133 | 7.34300709 | 1.36539483 | 1.11092508 | 0.936494385 | 0.174197754
7200 | 8.86488152 | 7.48113108 | 1.38798344 | 1.13124526 | 0.953612366 | 0.177121979