## Sheet1
time | C_mol | CL_mol | CT_mol | C_wtppm | CL_wtppm | CT_wtppm
0 | 0 | 0 | 0 | 0 | 0 | 0
120 | 5.21686363 | 4.34985352 | 0.866422119 | 0.66545813 | 0.555022339 | 0.110534424
600 | 8.83268738 | 7.45106077 | 1.38369739 | 1.12686956 | 0.950506592 | 0.176508148
1800 | 10.6491899 | 9.00761509 | 1.64323723 | 1.35869837 | 1.14921737 | 0.20963205
7200 | 10.8150969 | 9.15376091 | 1.66770208 | 1.37998712 | 1.16787016 | 0.212760071