## Sheet1
time | C_mol | CL_mol | CT_mol | C_wtppm | CL_wtppm | CT_wtppm
0 | 0 | 0 | 0 | 0 | 0 | 0
120 | 4.02044344 | 3.32428098 | 0.695338562 | 0.512927612 | 0.424157593 | 0.0886958466
600 | 6.25767899 | 5.24341154 | 1.01547515 | 0.798435486 | 0.668890869 | 0.129536163
1800 | 8.83197975 | 7.44843054 | 1.38337946 | 1.12657309 | 0.950159485 | 0.176499435
7200 | 10.2255392 | 8.64270401 | 1.58258677 | 1.30425274 | 1.10261571 | 0.201865372