## Sheet1
time | C_mol | CL_mol | CT_mol | C_wtppm | CL_wtppm | CT_wtppm
0 | 0 | 0 | 0 | 0 | 0 | 0
120 | 3.6292882 | 2.98982835 | 0.639274292 | 0.46298056 | 0.381312317 | 0.0815489502
600 | 5.39646626 | 4.50496721 | 0.892174011 | 0.688380493 | 0.574595398 | 0.113812408
1800 | 7.74814796 | 6.52068853 | 1.22846162 | 0.988539368 | 0.831660583 | 0.156712814
7200 | 9.57179451 | 8.0842104 | 1.48895967 | 1.22125232 | 1.03110707 | 0.189936096