## Sheet1
time | C_mol | CL_mol | CT_mol | C_wtppm | CL_wtppm | CT_wtppm
0 | 0 | 0 | 0 | 0 | 0 | 0
120 | 2.9481051 | 2.40591288 | 0.542044006 | 0.376146667 | 0.306882355 | 0.0691498489
600 | 3.64242625 | 3.00122547 | 0.641325745 | 0.464718933 | 0.382819061 | 0.0818312988
1800 | 4.96185589 | 4.13292599 | 0.830514526 | 0.633122803 | 0.527235413 | 0.105929726
7200 | 7.62636805 | 6.41547298 | 1.21106791 | 0.97275293 | 0.818553589 | 0.154502014