## Sheet1
time | C_mol | CL_mol | CT_mol | C_wtppm | CL_wtppm | CT_wtppm
0 | 0 | 0 | 0 | 0 | 0 | 0
120 | 6.2654438 | 5.24794006 | 1.01639533 | 0.799397461 | 0.669652588 | 0.129680573
600 | 9.00845432 | 7.60000134 | 1.40855169 | 1.14923584 | 0.969487305 | 0.17968222
1800 | 9.16681385 | 7.73499537 | 1.43091428 | 1.16947401 | 0.986765808 | 0.182614838
7200 | 9.16681957 | 7.73528767 | 1.43091428 | 1.16948259 | 0.986767395 | 0.182614838