## Sheet1
time | C_mol | CL_mol | CT_mol | C_wtppm | CL_wtppm | CT_wtppm
0 | 0 | 0 | 0 | 0 | 0 | 0
120 | 2.19987965 | 1.76569343 | 0.434654022 | 0.280652161 | 0.225190353 | 0.0554533043
600 | 2.42351222 | 1.9567939 | 0.467050903 | 0.309098663 | 0.249561646 | 0.0595830956
1800 | 2.91667008 | 2.38011146 | 0.537737793 | 0.372205292 | 0.303627777 | 0.0686094131
7200 | 4.42885208 | 3.67597818 | 0.753868591 | 0.565156067 | 0.468914734 | 0.0962116089