## Sheet1
time | C_mol | CL_mol | CT_mol | C_wtppm | CL_wtppm | CT_wtppm
0 | 0 | 0 | 0 | 0 | 0 | 0
120 | 6.8120532 | 5.7174201 | 1.09476149 | 0.869147827 | 0.729407837 | 0.139621536
600 | 10.1895208 | 8.6115942 | 1.57742286 | 1.29987717 | 1.09869897 | 0.201199005
1800 | 10.4832258 | 8.86444473 | 1.61997581 | 1.33726037 | 1.13104904 | 0.206550781
7200 | 10.4886475 | 8.86469555 | 1.61999893 | 1.33726656 | 1.13118362 | 0.206551758