## Sheet1
time | C_mol | CL_mol | CT_mol | C_wtppm | CL_wtppm | CT_wtppm
0 | 0 | 0 | 0 | 0 | 0 | 0
120 | 4.06749249 | 3.36555696 | 0.702073975 | 0.518892151 | 0.429304169 | 0.0895991211
600 | 6.60492182 | 5.54156113 | 1.06509447 | 0.842807068 | 0.706951355 | 0.13588765
1800 | 7.18296099 | 6.03655672 | 1.14780343 | 0.91659967 | 0.770125 | 0.146449005
7200 | 7.19159651 | 6.04658413 | 1.14884174 | 0.917960876 | 0.77137085 | 0.146635941