## Sheet1
time | C_mol | CL_mol | CT_mol | C_wtppm | CL_wtppm | CT_wtppm
0 | 0 | 0 | 0 | 0 | 0 | 0
120 | 5.26103544 | 4.38848877 | 0.872608704 | 0.671111755 | 0.559789062 | 0.111340866
600 | 8.89330578 | 7.50315046 | 1.39205599 | 1.13472986 | 0.957356689 | 0.177592682
1800 | 11.0641422 | 9.36279106 | 1.70199633 | 1.41166592 | 1.19450474 | 0.21713887
7200 | 11.3463469 | 9.60599232 | 1.74245405 | 1.44823635 | 1.22619915 | 0.222292801