## Sheet1
time | C_mol | CL_mol | CT_mol | C_wtppm | CL_wtppm | CT_wtppm
0 | 0 | 0 | 0 | 0 | 0 | 0
120 | 5.52525043 | 4.61563873 | 0.910822693 | 0.704897705 | 0.588908875 | 0.116162598
600 | 9.27135277 | 7.82557869 | 1.44602013 | 1.1828841 | 0.998387329 | 0.184495697
1800 | 10.5978518 | 8.96123886 | 1.63554537 | 1.35195923 | 1.14328074 | 0.208691238
7200 | 10.6567755 | 9.01304913 | 1.64447379 | 1.35944438 | 1.14996278 | 0.209828888