## Sheet1
time | C_mol | CL_mol | CT_mol | C_wtppm | CL_wtppm | CT_wtppm
0 | 0 | 0 | 0 | 0 | 0 | 0
120 | 5.18634367 | 4.32398701 | 0.862086182 | 0.661462891 | 0.55159491 | 0.109976311
600 | 7.6856389 | 6.46560955 | 1.2192415 | 0.980354431 | 0.824815125 | 0.155567245
1800 | 7.88903332 | 6.64015293 | 1.24855375 | 1.00605536 | 0.847185425 | 0.159214737
7200 | 7.8892355 | 6.64036036 | 1.24857664 | 1.00606656 | 0.847210754 | 0.159216187