## Sheet1
time | C_mol | CL_mol | CT_mol | C_wtppm | CL_wtppm | CT_wtppm
0 | 0 | 0 | 0 | 0 | 0 | 0
120 | 3.27512002 | 2.68686366 | 0.589136047 | 0.417825378 | 0.342815155 | 0.0751282578
600 | 5.4021492 | 4.50865459 | 0.893055115 | 0.689026794 | 0.575162231 | 0.113909447
1800 | 7.11875153 | 5.98008347 | 1.13847768 | 0.908243225 | 0.762858032 | 0.145219894
7200 | 7.54330683 | 6.34325647 | 1.19912326 | 0.962383728 | 0.808869263 | 0.152878143