## Sheet1
time | C_mol | CL_mol | CT_mol | C_wtppm | CL_wtppm | CT_wtppm
0 | 0 | 0 | 0 | 0 | 0 | 0
120 | 5.96713352 | 4.99377203 | 0.973776306 | 0.761225708 | 0.637038147 | 0.124247406
600 | 8.73153687 | 7.36281395 | 1.36913967 | 1.11397564 | 0.939457214 | 0.174652603
1800 | 8.92665863 | 7.53093815 | 1.39716637 | 1.13899648 | 0.960831848 | 0.178218399
7200 | 8.92667103 | 7.53101683 | 1.39716852 | 1.13900578 | 0.960839233 | 0.178220245