## Sheet1
time | C_mol | CL_mol | CT_mol | C_wtppm | CL_wtppm | CT_wtppm
0 | 0 | 0 | 0 | 0 | 0 | 0
120 | 7.07622814 | 5.94462585 | 1.13257563 | 0.902924438 | 0.758251221 | 0.144468628
600 | 10.6645947 | 9.02134228 | 1.64525032 | 1.36043632 | 1.15069842 | 0.209906784
1800 | 11.0012817 | 9.31203556 | 1.69400382 | 1.40351069 | 1.18755162 | 0.216017517
7200 | 11.0020685 | 9.31231117 | 1.69426346 | 1.40359426 | 1.18757951 | 0.216173706