## Sheet1
time | C_mol | CL_mol | CT_mol | C_wtppm | CL_wtppm | CT_wtppm
0 | 0 | 0 | 0 | 0 | 0 | 0
120 | 3.37293696 | 2.76935315 | 0.60260553 | 0.430178528 | 0.353259857 | 0.0768808823
600 | 4.48641825 | 3.72439218 | 0.762169739 | 0.572378296 | 0.475166962 | 0.0972254486
1800 | 6.37318563 | 5.34126091 | 1.03183222 | 0.813017883 | 0.681430237 | 0.13163765
7200 | 9.14681244 | 7.71801996 | 1.42813194 | 1.16654205 | 0.984580383 | 0.18219101