## Sheet1
time | C_mol | CL_mol | CT_mol | C_wtppm | CL_wtppm | CT_wtppm
0 | 0 | 0 | 0 | 0 | 0 | 0
120 | 6.33987236 | 5.31288671 | 1.02712834 | 0.808823059 | 0.677756714 | 0.131035278
600 | 9.10439205 | 7.68162394 | 1.42215121 | 1.16154647 | 0.980113342 | 0.181436478
1800 | 9.26212502 | 7.81554699 | 1.44507027 | 1.18149018 | 0.997568359 | 0.184240067
7200 | 9.26212978 | 7.81555319 | 1.44507027 | 1.18201518 | 0.997584167 | 0.184240128