## Sheet1
time | C_mol | CL_mol | CT_mol | C_wtppm | CL_wtppm | CT_wtppm
0 | 0 | 0 | 0 | 0 | 0 | 0
120 | 3.27254152 | 2.68461728 | 0.58813031 | 0.417601898 | 0.342602142 | 0.0750374603
600 | 3.61180258 | 2.97560501 | 0.636955627 | 0.460878754 | 0.379565338 | 0.0812569199
1800 | 4.36354733 | 3.61870313 | 0.74436084 | 0.556720093 | 0.46166925 | 0.0949760895
7200 | 6.66303682 | 5.5889616 | 1.07321095 | 0.850027832 | 0.713096558 | 0.1369505