## Sheet1
time | C_mol | CL_mol | CT_mol | C_wtppm | CL_wtppm | CT_wtppm
0 | 0 | 0 | 0 | 0 | 0 | 0
120 | 5.47278738 | 4.56975079 | 0.90343335 | 0.698237366 | 0.583044434 | 0.115237465
600 | 8.28237438 | 6.97784615 | 1.30501723 | 1.05663931 | 0.890299438 | 0.166440643
1800 | 8.56311035 | 7.21890259 | 1.34494221 | 1.09245563 | 0.921347046 | 0.171553253
7200 | 8.56332779 | 7.21900463 | 1.34505391 | 1.09246874 | 0.921463562 | 0.171556396